## Sheet1
From the CRC handbook of Physics and Chemistry:
Temperature | Resistivity of Tungsten
T (K) | r (mW cm)
300 | 5.65
400 | 8.06
500 | 10.56
600 | 13.23
700 | 16.09
800 | 19
900 | 21.94
1000 | 24.93
1100 | 27.94
1200 | 30.98
1300 | 34.08
1400 | 37.19
1500 | 40.36
1600 | 43.55
1700 | 46.78
1800 | 50.05
1900 | 53.35
2000 | 56.67
2100 | 60.06
2200 | 63.48
2300 | 66.91
2400 | 70.39
2500 | 73.91
2600 | 77.49
2700 | 81.04
2800 | 84.7
2900 | 88.33
3000 | 92.04
3100 | 95.76
3200 | 99.54
3300 | 103.3
3400 | 107.2
3500 | 111.1
3600 | 115
3655 | 117.1